## Sheet1
50x50cm的opv在UCL east CE lab内的电压电流采样
| Voltage(V) | Current(mA) | Power(mW)
| 2.9 | 0.11 | 0.319
| 3.3 | 0.55 | 1.815
| 3.1 | 0.47 | 1.457
| 3.9 | 0.64 | 2.496
| 3.8 | 0.65 | 2.47
| 3.4 | 0.65 | 2.21
| 3.1 | 0.31 | 0.961
| 3.2 | 0.58 | 1.856
| 3.1 | 0.21 | 0.651
| 3.1 | 0.38 | 1.178
average | 3.29 | 0.455 | 1.49695